## Textbook
Textbook example
pressure, mm Hg | uptake, g CCl4/g
0 | 0 | y-axis
1.69 | 0.07 | 24.14286
3.38 | 0.14 | 24.14286
6.76 | 0.27 | 25.03704
8.45 | 0.34 | 24.85294
11.8 | 0.48 | 24.58333
20.7 | 0.57 | 36.31579
32.1 | 0.63 | 50.95238
40 | 0.68 | 58.82353
84.5 | 0.7 | 120.7143
104 | 0.71 | 146.4789
123 | 0.71 | 173.2394
133 | 0.71 | 187.3239
slope= | 1.279
intercept= | 14.029
Monolayer capacity= | 0.7818608 | g/g
Affinity coefficient= | 0.09116829 | torr^-1

## Real case (liquid phase!)
micrograms/mL | micrograms/mg | y-axis | x-axis
60 | 145 | 0.4137931 | 60
95 | 157 | 0.6050955 | 95
130 | 164 | 0.7926829 | 130
215 | 166 | 1.295181 | 215
340 | 168 | 2.02381 | 340
435 | 168 | 2.589286 | 435
slope= | 0.0058
intercept= | 0.0505
Monolayer capacity= | 172.4138 | mg/g
affinity= | 0.1148515 | mL/mg
Doxorubicin on a cancer-drug-carrying adsorbent